## Sheet1
Composition | Hotpress (1 or 0) | SPS (1 or 0) | heating temperature | Duration | annealing temperature | duration | ball milling (1 or 0)
Ba3Cu14.35Se8.55Te2.45 | 1 | 0 | 650 | 2 | 300 | 100 | 0
Ba1Cu5.96Se1Te6 | 1 | 0 | 700 | 3 | 350 | 80 | 0
Mo3Sb7 | 1 | 0 | 650 | 2 | 300 | 0.5 | 1
Se1Sn1 | 0 | 1 | 500 | 0.5 | 250 | 0.5 | 1